## SI
T [K] | Specific Heat [J/(kg*K)]
294.4444 | 2930.9
425 | 3768.3
555.5556 | 4605.7
833.3333 | 4605.7
1666.667 | 4605.7
3333.333 | 4605.7

## British
T [°R] | Specific Heat [BTU/(lb*°R))]
530 | 0.7
765 | 0.9
1000 | 1.1
1500 | 1.1
3000 | 1.1
6000 | 1.1