## SI
T [K] | Emissivity
294.4444 | 0.9
425 | 0.9
555.5556 | 0.9
833.3333 | 0.9
1666.667 | 0.9
3333.333 | 0.9

## British
T [°R] | Emissivity [-]
530 | 0.9
765 | 0.9
1000 | 0.9
1500 | 0.9
3000 | 0.9
6000 | 0.9