## SI
T [K] | Conductivity [W/(m*K)]
294.4444 | 0.978267
425 | 0.990729
555.5556 | 1.003191
833.3333 | 1.171428
1666.667 | 1.339665
3333.333 | 1.713525

## British
T [°R] | Conductivity [BTU/(ft^2*°R)]
530 | 0.000157
765 | 0.000159
1000 | 0.000161
1500 | 0.000188
3000 | 0.000215
6000 | 0.000275