## SI
| A | B | C
Virgin Density [kg/m^3] | 228.285 | 973.215 | 160.2
Char Density [kg/m^3] | 0 | 792.99 | 160.2
Pre-exponential factor [kg/(m^3*s)] | 3195990 | 27682560000 | 0
Reaction order | 3 | 3 | 0
Scaled Activation Energy [K] | 8555.556 | 20444.44 | 0
Minimum reaction temperature [K] | 555.5556 | 333.3333 | 50000
Fraction | 0.0646 | 0.0646 | 0.9354

## British
| A | B | C
Virgin Density [lb/ft^3] | 14.25 | 60.75 | 10
Char Density [lb/ft^3] | 0 | 49.5 | 10
Pre-exponential factor [lb/(ft^3*s)] | 199500 | 1728000000 | 0
Reaction order | 3 | 3 | 0
Scaled Activation Energy [°R] | 15400 | 36800 | 0
Minimum reaction temperature [°R] | 1000 | 600 | 90000
Fraction | 0.0646 | 0.0646 | 0.9354