## SI
T [K] | Specific Heat [J/(kg*K)]
222.2222 | 1448.702
527.7778 | 1934.394
833.3889 | 2340.533
1650.611 | 2466.143
2467.833 | 2466.143
2608.167 | 2466.143
2748.556 | 2466.143
2888.889 | 2466.143
3333.333 | 2466.143

## British
T [°R] | Specific Heat [BTU/(lb*°R))]
400 | 0.346
950 | 0.462
1500.1 | 0.559
2971.1 | 0.589
4442.1 | 0.589
4694.7 | 0.589
4947.4 | 0.589
5200 | 0.589
6000 | 0.589