## SI
T [K] | Conductivity [W/(m*K)]
222.2222 | 0.548614626
527.7778 | 0.586000626
833.3889 | 0.625922643
1650.611 | 1.087016643
2467.833 | 1.542502743
2608.167 | 1.5633579
2748.556 | 1.609766388
2888.889 | 1.643712876
3333.333 | 1.643712876

## British
T [°R] | Conductivity [BTU/(ft^2*°R)]
400 | 8.8046e-05
950 | 9.4046e-05
1500.1 | 0.000100453
2971.1 | 0.000174453
4442.1 | 0.000247553
4694.7 | 0.0002509
4947.4 | 0.000258348
5200 | 0.000263796
6000 | 0.000263796