## SI
T [K] | Specific Heat [J/(kg*K)]
333.3333 | 816.465
444.4444 | 967.197
555.5556 | 1122.116
666.6667 | 1243.539
777.7778 | 1339.84
888.8889 | 1436.141

## British
T [°R] | Specific Heat [BTU/(lb*°R))]
600 | 0.195
800 | 0.231
1000 | 0.268
1200 | 0.297
1400 | 0.32
1600 | 0.343
1800 | 0.363
2000 | 0.383
2200 | 0.4
2400 | 0.413