## SI
T [K] | Conductivity [W/(m*K)]
222.2222 | 0.093474
888.8889 | 0.0941664
1000 | 0.102129
1111.111 | 0.1133805
1222.222 | 0.1284402
1333.333 | 0.1495584
1444.444 | 0.1720614
1555.556 | 0.197334
1666.667 | 0.22503
1777.778 | 0.256188
1888.889 | 0.292539
2000 | 0.337545

## British
T [°R] | Conductivity [BTU/(ft*hr*°R)]
400 | 0.054
1600 | 0.0544
1800 | 0.059
2000 | 0.0655
2200 | 0.0742
2400 | 0.0864
2600 | 0.0994
2800 | 0.114
3000 | 0.13
3200 | 0.148
3400 | 0.169
3600 | 0.195