## SI
A
Virgin Density [kg/m^3] | 232.29
Char Density [kg/m^3] | 127.8396
Pre-exponential factor [kg/(m^3*s)] | 806607000
Reaction order | 3
Scaled Activation Energy [K] | 19000
Minimum reaction temperature [K] | 523
Fraction | 1

## British
A
Virgin Density [lb/ft^3] | 14.5
Char Density [lb/ft^3] | 7.98
Pre-exponential factor [lb/(ft^3*hr)] | 181260000000
Reaction order | 3
Scaled Activation Energy [°R] | 34200
Minimum reaction temperature [°R] | 941.4
Fraction | 1