## SI
T [K] | Specific Heat [J/(kg*K)]
172.2222 | 883.457
227.7778 | 1046.75
283.3333 | 1151.425
338.8889 | 1210.043
394.4444 | 1251.913
450 | 1260.287

## British
T [°R] | Specific Heat [BTU/(lb*°R))]
310 | 0.211
410 | 0.25
510 | 0.275
610 | 0.289
710 | 0.299
810 | 0.301