## SI
T [K] | Conductivity [W/(m*K)]
283.3333 | 0.053661
311.1111 | 0.055392
338.8889 | 0.060585
366.6667 | 0.062316
394.4444 | 0.065778
422.2222 | 0.06924
450 | 0.072702
477.7778 | 0.076164

## British
T [°R] | Conductivity [BTU/(ft*hr*°R)]
510 | 0.031
560 | 0.032
610 | 0.035
660 | 0.036
710 | 0.038
760 | 0.04
810 | 0.042
860 | 0.044