## SI
T [K] | Specific Heat [J/(kg*K)]
100 | 472.792
150 | 661.072
200 | 786.592
250 | 836.8
273.15 | 857.72
293 | 870.272
300 | 874.456
350 | 903.744
400 | 924.664
450 | 945.584
500 | 974.872
550 | 1008.344
600 | 1041.816
650 | 1079.472
700 | 1125.496
750 | 1171.52
775 | 1196.624
911 | 1255.2
1000 | 1255.2
1100 | 1255.2
1200 | 1255.2

## non-SI
T [K] | Specific Heat [cal/(g*K)]
100 | 0.113
150 | 0.158
200 | 0.188
250 | 0.2
273.15 | 0.205
293 | 0.208
300 | 0.209
350 | 0.216
400 | 0.221
450 | 0.226
500 | 0.233
550 | 0.241
600 | 0.249
650 | 0.258
700 | 0.269
750 | 0.28
775 | 0.286
911 | 0.3
1000 | 0.3
1100 | 0.3
1200 | 0.3

## Quelle
Thermophyslcal Properties of Selected Aerospace Materials. Part II: Thermophyslcal Properties of Seven Materials
Toulouklan, Y. S. and Ho, C. Y.
1977