## SI
T [K] | Emissivity
600 | 0.12
800 | 0.15

## Quelle
Experimental Investigation of Emissivity of
Aluminum Alloys and Temperature Determination Using
Multispectral Radiation Thermometry (MRT) Algorithms
Chang-Da Wen and Issam Mudawar

## British
T [°R] | Emissivity [-]
100 | 0.85
1000 | 0.85
960 | 0.85
1460 | 0.85
1960 | 0.85
2460 | 0.85
2960 | 0.85
3460 | 0.85
5000 | 0.85
7000 | 0.85