## SI
T [K] | Conductivity [W/(m*K)]
4 | 3.16
7 | 5.66
10 | 8.22
15 | 12.6
20 | 16.9
25 | 21
30 | 25.1
40 | 32.6
50 | 39.4
60 | 45.6
70 | 51
80 | 56
90 | 60.8
100 | 65
150 | 84.2
200 | 101
250 | 114
273.15 | 119
293 | 123
300 | 124
350 | 133
400 | 141
450 | 160
500 | 177
550 | 183
600 | 185
650 | 183
700 | 180
750 | 176
775 | 173
911 | 87.2
950 | 88.8
1000 | 90.5
1100 | 93.7

## Quelle
Thermophyslcal Properties of Selected Aerospace Materials. Part II: Thermophyslcal Properties of Seven Materials
Toulouklan, Y. S. and Ho, C. Y.
1977

## non-SI
T [K] | Conductivity [W/(cm*K)]
4 | 0.0316
7 | 0.0566
10 | 0.0822
15 | 0.126
20 | 0.169
25 | 0.21
30 | 0.251
40 | 0.326
50 | 0.394
60 | 0.456
70 | 0.51
80 | 0.56
90 | 0.608
100 | 0.65
150 | 0.842
200 | 1.01
250 | 1.14
273.15 | 1.19
293 | 1.23
300 | 1.24
350 | 1.33
400 | 1.41
450 | 1.6
500 | 1.77
550 | 1.83
600 | 1.85
650 | 1.83
700 | 1.8
750 | 1.76
775 | 1.73
911 | 0.872
950 | 0.888
1000 | 0.905
1100 | 0.937