## SI
T [K] | Specific Heat [J/(kg*K)]
277.7778 | 209.35
477.7778 | 252.0574
588.8889 | 332.4478
1111.111 | 1147.238
1666.667 | 1427.767
2222.222 | 1555.4705
2777.778 | 1607.808
3333.333 | 1674.8

## British
T [°R] | Specific Heat [BTU/(lb*°R))]
500 | 0.05
860 | 0.0602
1060 | 0.0794
2000 | 0.274
3000 | 0.341
4000 | 0.3715
5000 | 0.384
6000 | 0.4