## SI
T [K] | Conductivity [W/(m*K)]
277.7778 | 0.6231
477.7778 | 0.629331
588.8889 | 0.654255
1111.111 | 1.0125375
1666.667 | 1.358358
2222.222 | 1.713525
2777.778 | 2.074923
3333.333 | 2.423859

## British
T [°R] | Conductivity [BTU/(ft^2*°R)]
500 | 0.0001
860 | 0.000101
1060 | 0.000105
2000 | 0.0001625
3000 | 0.000218
4000 | 0.000275
5000 | 0.000333
6000 | 0.000389