## SI
| A | B | C
Virgin Density [kg/m^3] | 973.215 | 324.405 | 1560.348
Char Density [kg/m^3] | 519.048 | 0 | 1560.348
Pre-exponential factor [kg/(m^3*s)] | 443113200000 | 4541670 | #VALUE!
Reaction order | 3 | 3 | -
Scaled Activation Energy [K] | 20444.44 | 8555.556 | #VALUE!
Minimum reaction temperature [K] | 333.3333 | 555.5556 | #VALUE!
Fraction | 0.372 | 0.372 | 0.628

## British
| A | B | C
Virgin Density [lb/ft^3] | 60.75 | 20.25 | 97.4
Char Density [lb/ft^3] | 32.4 | 0 | 97.4
Pre-exponential factor [lb/(ft^3*s)] | 27660000000 | 283500 | -
Reaction order | 3 | 3 | -
Scaled Activation Energy [°R] | 36800 | 15400 | -
Minimum reaction temperature [°R] | 600 | 1000 | -