## SI
T [K] | Enthalpy [J/kg]
500 | -6840766
1000 | -4398466
1500 | -1256040
2000 | 1046700
2500 | 3140100
3000 | 5233500
3500 | 13423346
4000 | 21285226

## British
T [°R] | Enthalpy [BTU/lb]
900 | -2941
1800 | -1891
2700 | -540
3600 | 450
4500 | 1350
5400 | 2250
6300 | 5771
7200 | 9151
8100 | 14241
9000 | 24926