## SI
T [K] | Specific Heat [J/(kg*K)]
255.5556 | 1004.88
422.2222 | 1507.32
533.3333 | 2009.76
811.1111 | 2093.5
1088.889 | 2093.5
1366.667 | 2093.5
1644.444 | 2093.5
1922.222 | 2093.5
2777.778 | 2093.5
3888.889 | 2093.5

## British
T [°R] | Specific Heat [BTU/(lb*°R))]
460 | 0.24
760 | 0.36
960 | 0.48
1460 | 0.5
1960 | 0.5
2460 | 0.5
2960 | 0.5
3460 | 0.5
5000 | 0.5
7000 | 0.5