## SI
T [K] | Conductivity [W/(m*K)]
255.5556 | 0.591945
422.2222 | 0.81003
533.3333 | 0.884802
811.1111 | 1.109118
1088.889 | 1.345896
1366.667 | 1.62006
1644.444 | 1.813221
1922.222 | 2.280546
2777.778 | 2.835105
3888.889 | 2.835105

## British
T [°R] | Conductivity [BTU/(ft^2*°R)]
460 | 9.5e-05
760 | 0.00013
960 | 0.000142
1460 | 0.000178
1960 | 0.000216
2460 | 0.00026
2960 | 0.000291
3460 | 0.000366
5000 | 0.000455
7000 | 0.000455